## Sheet1
标签分类 | 装填方式 | CO负载量 | 装料比 | 乙醇加入量 | 温度 | 乙醇转化率 | C4选择性
1 | 1 | 1 | 1 | 0.9 | 400 | 83.71338 | 53.43
1 | 1 | 1 | 1 | 0.9 | 450 | 86.4097 | 49.9
1 | 1 | 1 |  | 1.68 | 325 | 19.68136 | 49.7
1 | 1 | 1 | 1 | 1.68 | 350 | 36.80102 | 47.21
1 | 1 | 1 | 1 | 1.68 | 300 | 14.96889 | 46.94
1 | 1 | 1 | 1 | 2.1 | 400 | 40.79716 | 42.04
1 | 1 | 1 | 1 | 0.9 | 400 | 56.11639 | 41.42
1 | 2 | 1 | 1 | 1.68 | 400 | 43.59544 | 41.08
1 | 1 | 0.5 | 1 | 1.68 | 400 | 88.43934 | 41.02
1 | 1 | 2 | 1 | 1.68 | 350 | 67.8793 | 39.1
1 | 2 | 1 | 1 | 1.68 | 400 | 45.13524 | 38.7
1 | 1 | 2 | 1 | 0.3 | 400 | 76.01983 | 38.23
1 | 2 | 1 | 1 | 0.9 | 400 | 69.4 | 38.17
1 | 1 | 1 | 1 | 1.68 | 275 | 5.851721 | 37.43
1 | 1 | 5 | 1 | 1.68 | 400 | 83.34762 | 37.33
1 | 1 | 1 | 1 | 0.9 | 350 | 48.93704 | 36.85
1 | 1 | 1 | 1 | 1.68 | 400 | 44.53497 | 36.3
1 | 1 | 1 | 1 | 1.68 | 250 | 2.067169 | 34.05
1 | 1 | 1 | 1 | 0.3 | 400 | 76.02742 | 33.25
1 | 1 | 1 | 1 | 2.1 | 350 | 13.39274 | 31.04
1 | 1 | 2 | 1 | 1.68 | 325 | 56.38246 | 30.62
1 | 2 | 1 | 1 | 1.68 | 400 | 63.24524 | 30.48
1 | 1 | 1 | 1 | 0.9 | 325 | 37.57919 | 28.72
1 | 1 | 1 | 2.03 | 1.68 | 400 | 40.04715 | 27.91
1 | 1 | 0.5 | 1 | 1.68 | 350 | 60.46843 | 27.25
1 | 2 | 1 | 1 | 1.68 | 350 | 19.30926 | 25.97
1 | 1 | 1 | 1 | 0.9 | 350 | 31.72066 | 25.89
1 | 2 | 1 | 1 | 2.1 | 400 | 44.98188 | 25.83
1 | 2 | 1 | 1 | 0.9 | 350 | 30.2 | 25.05
1 | 1 | 1 | 2.03 | 1.68 | 350 | 14.63878 | 23.46
1 | 2 | 1 | 1 | 1.68 | 350 | 16.18703 | 22.88
1 | 2 | 1 | 1 | 1.68 | 350 | 27.03096 | 22.41
1 | 1 | 1 | 0.49 | 1.68 | 400 | 53.61526 | 22.3
1 | 1 | 1 | 1 | 1.68 | 350 | 19.9123 | 22.26
1 | 2 | 1 | 1 | 1.68 | 400 | 33.4896 | 21.45
1 | 2 | 1 | 1 | 1.68 | 400 | 21.10013 | 21.21
1 | 1 | 2 | 1 | 1.68 | 300 | 38.92225 | 19.6
1 | 1 | 0.5 | 1 | 1.68 | 325 | 43.32562 | 18.89
1 | 1 | 2 | 1 | 0.3 | 350 | 36.81158 | 18.75
1 | 1 | 1 | 1 | 0.3 | 350 | 58.605 | 18.64
1 | 2 | 1 | 1 | 0.9 | 325 | 17.8 | 18.45
1 | 1 | 2 | 1 | 1.68 | 250 | 4.602997 | 18.07
1 | 1 | 2 | 1 | 1.68 | 275 | 17.19554 | 17.28
1 | 1 | 1 | 1 | 0.9 | 300 | 29.25023 | 17.01
1 | 1 | 1 | 1 | 2.1 | 300 | 4.729201 | 16.1
1 | 2 | 1 | 1 | 1.68 | 325 | 15.85896 | 16.06
1 | 2 | 1 | 1 | 2.1 | 350 | 15.86326 | 15.34
1 | 1 | 2 | 1 | 0.3 | 325 | 28.34889 | 13.86
1 | 1 | 1 | 1 | 0.9 | 300 | 13.17905 | 13.82
1 | 2 | 1 | 1 | 1.68 | 350 | 6.0103 | 13.81
1 | 2 | 1 | 1 | 1.68 | 350 | 9.643361 | 13.1
1 | 2 | 1 | 1 | 0.9 | 300 | 11.7 | 12.86
1 | 1 | 1 | 2.03 | 1.68 | 300 | 4.066729 | 12.74
1 | 2 | 1 | 1 | 1.68 | 300 | 6.723726 | 12.28
1 | 2 | 1 | 1 | 2.1 | 325 | 9.784285 | 11.69
2 | 1 | 1 | 1 | 1.68 | 300 | 6.914388 | 11.22
2 | 1 | 1 | 0.49 | 1.68 | 350 | 24.0319 | 10.83
2 | 1 | 0.5 | 1 | 1.68 | 300 | 29.47656 | 10.72
2 | 1 | 5 | 1 | 1.68 | 350 | 55.75503 | 10.65
2 | 1 | 5 | 1 | 2.1 | 400 | 28.59439 | 10.29
2 | 1 | 2 | 1 | 0.3 | 300 | 20.80858 | 10.12
2 | 1 | 1 | 1 | 2.1 | 275 | 3.002572 | 9.68
2 | 1 | 0.5 | 1 | 1.68 | 250 | 4.019391 | 9.62
2 | 2 | 1 | 1 | 1.68 | 300 | 6.223563 | 9.32
2 | 1 | 1 | 1 | 0.3 | 300 | 39.98437 | 8.84
2 | 2 | 1 | 1 | 1.68 | 300 | 12.61924 | 8.77
2 | 1 | 0.5 | 1 | 1.68 | 275 | 12.09776 | 8.62
2 | 1 | 1 | 1 | 0.9 | 275 | 8.76157 | 8.52
2 | 2 | 1 | 1 | 1.68 | 325 | 6.055178 | 8.33
2 | 2 | 1 | 1 | 1.68 | 275 | 3.417914 | 8.25
2 | 1 | 1 | 1 | 1.68 | 275 | 3.47363 | 8.11
2 | 1 | 1 | 1 | 0.9 | 275 | 19.23694 | 8.04
2 | 2 | 1 | 1 | 2.1 | 300 | 5.81212 | 7.92
2 | 2 | 1 | 1 | 1.68 | 325 | 3.285213 | 7.74
2 | 1 | 1 | 2.03 | 1.68 | 275 | 2.305456 | 7.62
2 | 2 | 1 | 1 | 1.68 | 300 | 1.148948 | 7.61
2 | 1 | 5 | 1 | 1.68 | 300 | 25.47922 | 7.18
2 | 1 | 5 | 1 | 1.68 | 275 | 12.78099 | 7.1
2 | 1 | 2 | 1 | 0.3 | 275 | 12.42401 | 6.65
2 | 2 | 1 | 1 | 1.68 | 250 | 0.5439837 | 6.62
2 | 2 | 1 | 1 | 1.68 | 275 | 1.113157 | 6.62
2 | 2 | 1 | 1 | 0.9 | 275 | 7.9 | 6.62
2 | 1 | 1 | 1 | 0.3 | 275 | 29.04496 | 6.56
2 | 2 | 1 | 1 | 1.68 | 250 | 1.408182 | 6.32
2 | 1 | 1 | 1 | 1.68 | 250 | 1.441709 | 6.17
2 | 1 | 1 | 1 | 0.3 | 250 | 19.65629 | 5.75
2 | 1 | 1 | 1 | 0.9 | 250 | 6.265737 | 5.63
2 | 1 | 1 | 1 | 0.9 | 250 | 9.669373 | 5.5
2 | 1 | 1 | 1 | 2.1 | 250 | 2.053162 | 5.4
2 | 2 | 1 | 1 | 1.68 | 275 | 0.6151978 | 5.35
2 | 1 | 1 | 2.03 | 1.68 | 250 | 1.346948 | 5.19
2 | 2 | 1 | 1 | 2.1 | 275 | 3.833571 | 5.06
2 | 2 | 1 | 1 | 1.68 | 300 | 3.014985 | 5.05
2 | 2 | 1 | 1 | 1.68 | 275 | 4.402661 | 4.97
2 | 2 | 1 | 1 | 1.68 | 275 | 7.510253 | 4.79
2 | 2 | 1 | 1 | 1.68 | 250 | 2.768169 | 4.5
2 | 2 | 1 | 1 | 2.1 | 250 | 2.121247 | 4.3
2 | 2 | 1 | 1 | 0.9 | 250 | 4.4 | 4.08
2 | 1 | 1 | 0.49 | 1.68 | 300 | 10.15204 | 3.61
2 | 1 | 5 | 1 | 1.68 | 250 | 13.3894 | 3.3
2 | 1 | 5 | 1 | 2.1 | 350 | 9.018841 | 3.3
2 | 2 | 1 | 1 | 1.68 | 250 | 2.763024 | 3.26
2 | 2 | 1 | 1 | 1.68 | 250 | 0.3947743 | 2.85
2 | 1 | 1 | 0.49 | 1.68 | 275 | 5.334835 | 2.55
2 | 1 | 5 | 1 | 2.1 | 250 | 0.319964 | 2.19
2 | 1 | 5 | 1 | 2.1 | 300 | 1.684676 | 2.17
2 | 1 | 2 | 1 | 0.3 | 250 | 14.78718 | 1.96
2 | 1 | 1 | 0.49 | 1.68 | 250 | 2.492689 | 1.89
2 | 1 | 5 | 1 | 2.1 | 275 | 1.015453 | 1.65